## Sheet1
| ni_in | fe_in | cao_in | al2o3_in | s_m | bc | mc_kilnfeed | fc_coal | gcv_coal | fc_lcv | gcv_lcv | current_pry | current_sec1 | current_sec2 | current_sec3 | load | power_factor | realisasi_beban | rpm | kg_tco | charge_kiln | tdo | pry_p | sec_p | pry_v | sec_v | total_fuel | reductor_consume | t_tic162 | t_tic163 | metal_temp | ni_met | c_met | si_met | fe_met | s_met | ni_slag | fe_slag | t_kalsin | pic_161 | loi_kalsin
count | 1382 | 1382 | 1382 | 1382 | 1382 | 1382 | 1382 | 1382 | 1382 | 1382 | 1382 | 1382 | 1382 | 1382 | 1382 | 1382 | 1382 | 1382 | 1382 | 1382 | 1382 | 1382 | 1382 | 1382 | 1382 | 1382 | 1382 | 1382 | 1382 | 1382 | 1382 | 1382 | 1382 | 1382 | 1382 | 1382 | 1382 | 1382 | 1382 | 1382 | 1382
mean | 1.712143 | 16.8228 | 0.8604197 | 2.473528 | 2.320768 | 0.4486057 | 23.09368 | 41.39457 | 6003.514 | 41.61526 | 6059.712 | 21.89724 | 21.05449 | 21.36983 | 21.15095 | 34.22015 | -0.9937482 | 34.0217 | 0.9007677 | 42.69603 | 103.6551 | 79.72472 | 495.511 | 156.1864 | 104.1727 | 474.3828 | 4185.702 | 3.307778 | 946.2349 | 765.1532 | 1406.653 | 15.09286 | 1.531527 | 0.8560999 | 82.02547 | 0.5045007 | 0.04890014 | 7.145391 | 672.5638 | -3.188169 | 0.08391172
std | 0.09546011 | 1.798562 | 0.142762 | 0.4305989 | 0.1581573 | 0.0312921 | 2.033033 | 2.32694 | 482.9817 | 1.766589 | 482.0161 | 0.6738855 | 1.924221 | 2.099317 | 2.227608 | 4.438176 | 0.006004124 | 4.485976 | 0.1247909 | 5.512545 | 16.70851 | 13.15679 | 157.2453 | 48.66968 | 18.30475 | 74.45311 | 742.6434 | 1.6009 | 52.75897 | 41.08993 | 30.08594 | 1.490621 | 0.2612429 | 0.3403134 | 1.341882 | 0.09612027 | 0.006782448 | 1.358384 | 43.96482 | 0.861505 | 0.1380093
min | 1.48 | 11.95 | 0.53 | 1.176302 | 1.888679875 | 0.3429011 | 17.94 | 36.7 | 4822.7 | 37.705 | 5167.53 | 20.045 | 16.4 | 16.7 | 16.1 | 24.16625 | -1 | 23.8160625 | 0.610284375 | 29.575 | 62.025 | 47.341109 | 44.2625 | 15.6625 | 55.3625 | 266.9875 | 2200 | 0.002 | 796.232528 | 651.8666 | 1345 | 12.63 | 1.02 | 0.13 | 78.85 | 0.35 | 0.04 | 3.99 | 600.064941 | -5.283726875 | 0
25% | 1.66 | 15.76 | 0.77 | 2.2125 | 2.21440675 | 0.426105 | 21.87 | 40.24 | 5844.29 | 40.746125 | 5741.33 | 21.5 | 20 | 20.3 | 20 | 32 | -1 | 31.786425 | 0.84067875 | 39.31 | 94.2675 | 72.574361 | 384.05 | 122.65 | 92.225 | 425.8 | 3700 | 1.90925 | 914.0293 | 742.8982 | 1390 | 14.03 | 1.31 | 0.7 | 81.29 | 0.42 | 0.04 | 6.21 | 637.799988 | -3.7097015 | 0
50% | 1.71 | 16.84 | 0.85 | 2.48 | 2.309697 | 0.4479795 | 23.28 | 41.62 | 5920.84 | 41.6 | 6010.36 | 22.13 | 21.3 | 21.5 | 21.3 | 35.37 | -0.99 | 35.145 | 0.94122 | 42.505 | 109.405 | 83.159301 | 505.35 | 160.8 | 106.95 | 490 | 4300 | 3.466 | 952.811371 | 768.5478 | 1397 | 14.63 | 1.56 | 0.91 | 82.45 | 0.51 | 0.05 | 7.28 | 668.263428 | -3.2387895 | 0
75% | 1.78 | 17.81 | 0.93 | 2.75 | 2.431558 | 0.46728575 | 24.49 | 42.6 | 6336.235 | 42.74 | 6353.67 | 22.47 | 22.4 | 22.7 | 22.6 | 37.2225 | -0.99 | 37.1 | 0.994275 | 45.8 | 115.7625 | 89.396529 | 610.575 | 193.975 | 116.8 | 531.675 | 4700 | 4.5415 | 985.319626 | 793.654587 | 1420 | 16.01 | 1.73 | 1.08 | 82.96 | 0.57 | 0.05 | 8.2 | 698.910263 | -2.66035125 | 0.14
max | 1.94 | 22.24446 | 1.17 | 3.56 | 2.757284875 | 0.5550827 | 27.95 | 46.14 | 6936.26 | 45.825 | 7420.68 | 23.48 | 26 | 26.3 | 26.5 | 45.05625 | -0.975 | 45.0703625 | 1.111455 | 55.535 | 130.79 | 107.16435 | 944.5 | 300.9625 | 153.6625 | 690.4875 | 6200 | 7.08 | 1068.830444 | 885.5424 | 1465 | 18.62 | 2.05 | 1.46 | 84.04 | 0.74 | 0.065 | 9.89 | 790.5756755 | -1.086325875 | 0.35
Zscore (bawah) | Fixed Input | [10 empty] | 19.87558 | 15.28182 | 15.07187 | 14.46812 | 20.90562 | -1.011761 | 20.56378 | 0.5263948 | 26.1584 | 53.52956 | 40.25435 | 23.77514 | 10.17738 | 49.25841 | 251.0235 | 1957.772 | -1.494923 | 787.9579 | 641.8834 | 1316.396 | 10.621 | 0.7477981 | -0.1648405 | 77.99982 | 0.2161399 | 0.0285528 | 3.070239 | 540.6694 | -5.772684 | -0.3301163
Zscore (atas) | [11 empty] | 23.9189 | 26.82715 | 27.66778 | 27.83377 | 47.53468 | -0.9757358 | 47.47963 | 1.27514 | 59.23367 | 153.7806 | 119.1951 | 967.2469 | 302.1955 | 159.0869 | 697.7421 | 6413.632 | 8.110479 | 1104.512 | 888.423 | 1496.911 | 19.56472 | 2.315255 | 1.87704 | 86.05112 | 0.7928615 | 0.06924749 | 11.22054 | 804.4583 | -0.6036539 | 0.4979397
IQR (bawah) | [11 empty] | 20.045 | 16.4 | 16.7 | 16.1 | 24.16625 | -1.015 | 23.8160625 | 0.610284375 | 29.575 | 62.025 | 47.341109 | 44.2625 | 15.6625 | 55.3625 | 266.9875 | 2200 | -2.039125 | 807.0937 | 666.7637 | 1345 | 11.06 | 0.68 | 0.13 | 78.785 | 0.195 | 0.025 | 3.225 | 546.1345755 | -5.283726875 | -0.21
IQR (atas) | [11 empty] | 23.925 | 26 | 26.3 | 26.5 | 45.05625 | -0.975 | 45.0703625 | 1.224669375 | 55.535 | 148.005 | 114.629781 | 950.3625 | 300.9625 | 153.6625 | 690.4875 | 6200 | 8.489875 | 1092.255 | 869.7891 | 1465 | 18.98 | 2.36 | 1.65 | 85.465 | 0.795 | 0.065 | 11.185 | 790.5756755 | -1.086325875 | 0.35
Distribusi | [11 empty] | IQR | IQR | IQR | IQR | IQR | z-score | z-score | IQR | z-score | IQR | z-score | z-score | IQR | IQR | IQR | IQR | z-score | IQR | IQR | IQR | z-score | z-score | IQR | IQR | IQR | IQR | z-score | IQR | IQR | IQR