## Sheet1
| ni_in | fe_in | cao_in | al2o3_in | s_m | bc | mc_kilnfeed | fc_coal | gcv_coal | fc_lcv | gcv_lcv | current_pry | current_sec1 | current_sec2 | current_sec3 | load | realisasi_beban | rpm | kg_tco | charge_kiln | tdo | pry_p | sec_p | pry_v | sec_v | total_fuel | reductor_consume | t_tic162 | t_tic163 | metal_temp | ni_met | c_met | si_met | fe_met | s_met | ni_slag | fe_slag | t_kalsin | pic_161 | loi_kalsin
count | 2535 | 2535 | 2535 | 2535 | 2535 | 2535 | 2535 | 2535 | 2535 | 2535 | 2535 | 2535 | 2535 | 2535 | 2535 | 2535 | 2535 | 2535 | 2535 | 2535 | 2535 | 2535 | 2535 | 2535 | 2535 | 2535 | 2535 | 2535 | 2535 | 2535 | 2535 | 2535 | 2535 | 2535 | 2535 | 2535 | 2535 | 2535 | 2535 | 2535
mean | 1.794994 | 16.88493 | 1.440759 | 2.32861 | 2.31911 | 0.4631344 | 22.94654 | 42.33984 | 6244.13 | 40.92687 | 6280.805 | 21.78806 | 21.18647 | 21.3352 | 21.13282 | 33.18508 | 32.95637 | 0.8715696 | 43.48922 | 100.5866 | 77.54537 | 471.9791 | 153.8538 | 101.4242 | 460.5603 | 4034.252 | 3.838864 | 960.9458 | 763.2593 | 1387.422 | 15.28237 | 1.480552 | 0.889787 | 81.74826 | 0.5436686 | 0.04813018 | 7.171598 | 665.6131 | -3.274957 | 0.1061605
std | 0.1866939 | 1.533713 | 1.024278 | 0.4578809 | 0.1193671 | 0.03571021 | 2.00704 | 4.093452 | 553.4385 | 2.308436 | 498.9903 | 0.6756385 | 2.017417 | 2.151028 | 2.219085 | 4.511804 | 4.592753 | 0.1245298 | 5.883589 | 15.16567 | 11.8561 | 151.6443 | 52.04123 | 17.78066 | 72.69193 | 708.1447 | 1.542794 | 49.976 | 41.65791 | 43.65877 | 1.272717 | 0.2323761 | 0.293905 | 1.263002 | 0.1555202 | 0.00650381 | 1.169486 | 46.89981 | 0.8894924 | 0.1642231
min | 1.33 | 12.16217 | 0.36 | 1 | 2.063879625 | 0.350623 | 17.61 | 33.7 | 4822.7 | 36.025 | 4879.55 | 20.045 | 16.5 | 16.7 | 16.25 | 23.05 | 22.5225 | 0.554765625 | 28.925 | 64.16875 | 49.68275 | 48.125 | 16.9 | 53.5 | 256.0125 | 2100 | 0.459 | 823.8464 | 654.809204 | 1296 | 12.63 | 1.02 | 0.21 | 78.85 | 0.33 | 0.04 | 3.99 | 549.473054 | -5.387775375 | 0
25% | 1.66 | 16.27 | 0.81 | 1.86 | 2.2485945 | 0.436266 | 21.63 | 40.24 | 5895.08 | 39.1855 | 5922.075 | 21.5 | 20.1 | 20.3 | 20 | 31 | 30.69 | 0.80055 | 39.71 | 92.105 | 71.029572 | 365.35 | 116.2 | 89.8 | 411.6 | 3600 | 2.5655 | 931.6240235 | 740.2175 | 1362 | 14.31 | 1.31 | 0.75 | 80.62 | 0.42 | 0.04 | 6.44 | 635.768738 | -3.786187 | 0
50% | 1.73 | 16.8 | 0.9 | 2.34 | 2.331215 | 0.459953 | 23.11 | 41.62 | 6313.3 | 41.18075 | 6337.7 | 21.97 | 21.4 | 21.5 | 21.3 | 34.02 | 33.81 | 0.88425 | 43.32 | 102.2 | 79.337344 | 471.9 | 155.2 | 102.6 | 469.4 | 4100 | 4.196 | 967.176392 | 765.496033 | 1391 | 15.19 | 1.44 | 0.91 | 81.89 | 0.51 | 0.05 | 7.27 | 664.569641 | -3.287384 | 0
75% | 1.93 | 17.44 | 1.805 | 2.64 | 2.372229 | 0.504696 | 24.31 | 44.6 | 6759.39 | 42.46 | 6577.4269 | 22.47 | 22.5 | 22.7 | 22.5 | 36.3 | 36.135 | 0.9619425 | 46.9 | 110.68 | 85.224392 | 576.2 | 190.7 | 114 | 514.75 | 4600 | 5.069 | 998.027954 | 793.5340575 | 1406 | 15.96 | 1.65 | 1.11 | 82.71 | 0.6 | 0.05 | 8.03 | 693.3155825 | -2.7178015 | 0.16
max | 2.09 | 21.62788 | 3.22875 | 3.711832 | 2.557238625 | 0.5759334 | 28.33 | 51.14 | 6987.85 | 46.625 | 7759.99 | 23.925 | 26.1 | 26.3 | 26.25 | 44.25 | 44.3025 | 1.111455 | 57.685 | 130.79 | 106.5285 | 892.725 | 302.3 | 150.3 | 669.9125 | 6100 | 7.858 | 1077.775391 | 881.087768 | 1472 | 18.62 | 2.05 | 1.46 | 84.24 | 0.87 | 0.065 | 9.89 | 779.468902 | -1.115978375 | 0.45